## Sheet1
废钢消耗 | 生铁消耗 | 焦炭消耗 | 炉料总量 | 焦钢比 | 焦铁比 | 风量 | 预热温度 | 废钢消耗M | 加料次数 | 扒渣次数 | 机械加工余量 | 炉体容积 | 吃砂量 | 二氧化碳 | 粉尘 | 固废 | 噪声
219.7 | 1333 | 60 | 1612.7 | 3.661667 | 22.21667 | 65 | 600 | 63 | 1 | 3 | 3 | 2 | 59 | 67 | 47 | 23 | 67
219.8 | 1322 | 69 | 1610.8 | 3.185507 | 19.15942 | 56 | 390 | 60 | 1 | 2 | 3 | 2 | 57 | 63 | 63 | 12 | 68
219.7 | 1328 | 29 | 1576.7 | 7.575862 | 45.7931 | 68 | 570 | 39 | 1 | 2 | 3 | 2 | 48 | 55 | 19 | 18 | 67
220.1 | 1341 | 64 | 1625.1 | 3.4390625 | 20.953125 | 76 | 740 | 74 | 3 | 3 | 3 | 3 | 76 | 77 | 77 | 31 | 71
219.9 | 1332 | 74 | 1625.9 | 2.971622 | 18 | 40 | 620 | 74 | 2 | 3 | 2 | 2 | 67 | 71 | 65 | 22 | 69
219.2 | 1327 | 66 | 1612.2 | 3.321212 | 20.10606 | 67 | 470 | 64 | 1 | 2 | 4 | 2 | 65 | 65 | 65 | 17 | 62
220.4 | 1327 | 37 | 1584.4 | 5.956757 | 35.86486 | 87 | 640 | 53 | 1 | 2 | 3 | 2 | 67 | 65 | 30 | 17 | 74
219.4 | 1332 | 41 | 1592.4 | 5.35122 | 32.4878 | 73 | 470 | 54 | 1 | 2 | 3 | 2 | 61 | 62 | 56 | 22 | 64
220.2 | 1336 | 51 | 1607.2 | 4.317647 | 26.19608 | 69 | 750 | 59 | 1 | 3 | 3 | 3 | 68 | 74 | 31 | 26 | 72
220.6 | 1331 | 36 | 1587.6 | 6.127778 | 36.97222 | 65 | 340 | 43 | 1 | 2 | 4 | 2 | 69 | 52 | 62 | 21 | 76
220.2 | 1332 | 67 | 1619.2 | 3.286567 | 19.8806 | 74 | 700 | 65 | 1 | 3 | 3 | 3 | 71 | 72 | 53 | 22 | 72
221.4 | 1324 | 11 | 1556.4 | 20.12727 | 120.3636 | 64 | 680 | 57 | 1 | 1 | 3 | 2 | 67 | 60 | 47 | 14 | 84
219.9 | 1330 | 57 | 1606.9 | 3.857895 | 23.33333 | 66 | 550 | 64 | 1 | 2 | 3 | 2 | 75 | 68 | 66 | 20 | 69
220.4 | 1328 | 41 | 1589.4 | 5.37561 | 32.39024 | 65 | 440 | 50 | 1 | 2 | 3 | 2 | 50 | 55 | 34 | 18 | 74
220.3 | 1334 | 71 | 1625.3 | 3.102817 | 18.78873 | 74 | 560 | 71 | 1 | 2 | 3 | 3 | 73 | 71 | 71 | 24 | 73
219.7 | 1324 | 55 | 1598.7 | 3.994545 | 24.07273 | 76 | 410 | 53 | 1 | 2 | 4 | 2 | 69 | 54 | 61 | 14 | 67
220.8 | 1330 | 10 | 1560.8 | 22.08 | 133 | 68 | 710 | 66 | 1 | 1 | 3 | 2 | 65 | 71 | 52 | 20 | 78
220.5 | 1325 | 60 | 1605.5 | 3.675 | 22.08333 | 77 | 590 | 56 | 1 | 4 | 3 | 2 | 59 | 65 | 43 | 15 | 75
219.5 | 1343 | 50 | 1612.5 | 4.39 | 26.86 | 81 | 530 | 46 | 1 | 3 | 3 | 3 | 41 | 70 | 29 | 33 | 65
220.7 | 1332 | 42 | 1594.7 | 5.254762 | 31.71429 | 48 | 350 | 53 | 1 | 2 | 3 | 2 | 74 | 50 | 73 | 22 | 77
221.8 | 1324 | 30 | 1575.8 | 7.393333 | 44.13333 | 52 | 440 | 37 | 1 | 2 | 2 | 1 | 71 | 32 | 58 | 14 | 88

## Sheet2
熔炉电压 | 熔炼温度 | 预热时间 | 风量 | 预热温度 | 废钢消耗 | 加料次数 | 扒渣次数 | 机械加工余量 | 炉体容积 | 吃砂量 | 二氧化碳 | 粉尘 | 固废 | 噪声
219.7 | 1333 | 60 | 65 | 600 | 63 | 1 | 3 | 3 | 2 | 59 | 67 | 47 | 23 | 67
219.8 | 1322 | 69 | 56 | 390 | 60 | 1 | 2 | 3 | 2 | 57 | 63 | 63 | 12 | 68
219.7 | 1328 | 29 | 68 | 570 | 39 | 1 | 2 | 3 | 2 | 48 | 55 | 19 | 18 | 67
220.1 | 1341 | 64 | 76 | 740 | 74 | 3 | 3 | 3 | 3 | 76 | 77 | 77 | 31 | 71
219.9 | 1332 | 74 | 40 | 620 | 74 | 2 | 3 | 2 | 2 | 67 | 71 | 65 | 22 | 69
219.2 | 1327 | 66 | 67 | 470 | 64 | 1 | 2 | 4 | 2 | 65 | 65 | 65 | 17 | 62
220.4 | 1327 | 37 | 87 | 640 | 53 | 1 | 2 | 3 | 2 | 67 | 65 | 30 | 17 | 74
219.4 | 1332 | 41 | 73 | 470 | 54 | 1 | 2 | 3 | 2 | 61 | 62 | 56 | 22 | 64
220.2 | 1336 | 51 | 69 | 750 | 59 | 1 | 3 | 3 | 3 | 68 | 74 | 31 | 26 | 72
220.6 | 1331 | 36 | 65 | 340 | 43 | 1 | 2 | 4 | 2 | 69 | 52 | 62 | 21 | 76
220.2 | 1332 | 67 | 74 | 700 | 65 | 1 | 3 | 3 | 3 | 71 | 72 | 53 | 22 | 72
221.4 | 1324 | 11 | 64 | 680 | 57 | 1 | 1 | 3 | 2 | 67 | 60 | 47 | 14 | 84
219.9 | 1330 | 57 | 66 | 550 | 64 | 1 | 2 | 3 | 2 | 75 | 68 | 66 | 20 | 69
220.4 | 1328 | 41 | 65 | 440 | 50 | 1 | 2 | 3 | 2 | 50 | 55 | 34 | 18 | 74
220.3 | 1334 | 71 | 74 | 560 | 71 | 1 | 2 | 3 | 3 | 73 | 71 | 71 | 24 | 73
219.7 | 1324 | 55 | 76 | 410 | 53 | 1 | 2 | 4 | 2 | 69 | 54 | 61 | 14 | 67
220.8 | 1330 | 10 | 68 | 710 | 66 | 1 | 1 | 3 | 2 | 65 | 71 | 52 | 20 | 78
220.5 | 1325 | 60 | 77 | 590 | 56 | 1 | 4 | 3 | 2 | 59 | 65 | 43 | 15 | 75
219.5 | 1343 | 50 | 81 | 530 | 46 | 1 | 3 | 3 | 3 | 41 | 70 | 29 | 33 | 65
1260
1260
1260
1260
1260
1260
1260